## Sheet1
Sample | Annealing | Best Mobility | Avg Mobility | Best Ion/Ioff (from Best Mob Sample) | Avg Ion/Ioff | Best Vth (from Best Mob Sample) | Avg Vth
NZ5-149 | RT | 6.97e-05 | 2.78e-05± 2.85e-05 | 100 | 550 | 56.15297989 | 102.3559906± 31.171104
NZ5-149 | 50C | 0.000251482 | 5.83e-05± 0.0001081 | 1000 | 2440 | 57.87957568 | 82.9825293± 65.5863881
NZ5-149 | 100C | 0.0001468038 | 6.87e-05± 5.12e-05 | 100 | 100 | 62.01686 | 48.6117697± 17.2559243
NZ5-149 | 150C | 3.775044e-05 | 1.4e-05± 1.57e-05 | 1000 | 460 | 53.4244 | 18.3952275± 422.896114
NZ5-149 | 200C | 0.0001276357 | 8.21e-05± 4.85e-05 | 1000 | 460 | 67.45604 | 63.1538183± 8.2679586