## Sheet1
Sample | Annealing | Best Mobility | Avg Mobility | Best Ion/Ioff (from Best Mob Sample) | Avg Ion/Ioff | Best Vth (from Best Mob Sample) | Avg Vth
NZ5-149 | RT | 0.001229236 | 0.0009972± 0.0003607 | 10000 | 32500 | -33.50750845 | -37.1560796± 10.1949077
NZ5-149 | 50C | 0.001195488 | 0.0011132± 7.37e-05 | 10000 | 40000 | -32.61145643 | -37.9757037± 7.3009942
NZ5-149 | 100C | 0.003860196 | 0.0034026± 0.0004759 | 10000 | 28000 | -39.2151 | -41.7403495± 5.9173918
NZ5-149 | 150C | 0.004182067 | 0.0034618± 0.0006545 | 10000 | 28000 | -50.57552 | -43.048735± 5.2890989
NZ5-149 | 200C | 0.001543493 | 0.0012471± 0.0002637 | 10000 | 28000 | -38.09557 | -42.8138993± 5.524567